## #1
Etch Level | Etch Time (EtchTime) | C1s | N1s | O1s | Si2p | Cl2p
0 | 0 | 10.6243 | 37.4239 | 18.2044 | 33.5097 | 0.237634
1 | 36.02 | 1.18207 | 49.2723 | 4.22913 | 45.0981 | 0.218383
2 | 72.046 | 0.797767 | 49.7164 | 3.56758 | 45.6969 | 0.221331
3 | 108.088 | 1.03764 | 49.7553 | 3.30661 | 45.6674 | 0.233072
4 | 144.118 | 1.09464 | 49.6492 | 3.33637 | 45.6651 | 0.254686
5 | 180.145 | 0.995877 | 49.4846 | 3.52424 | 45.7611 | 0.234184
6 | 216.173 | 0.989442 | 49.6779 | 3.25864 | 45.7956 | 0.278457
7 | 252.207 | 0.957156 | 49.479 | 3.28195 | 45.9544 | 0.327499
8 | 288.235 | 1.30857 | 48.4171 | 3.71064 | 46.2759 | 0.287807
9 | 324.267 | 1.32625 | 43.3487 | 5.97504 | 49.102 | 0.248103
10 | 360.291 | 1.32196 | 26.2662 | 13.1548 | 58.9916 | 0.265444
11 | 396.313 | 1.70293 | 10.9574 | 6.26423 | 80.7552 | 0.320251
12 | 432.335 | 1.56561 | 4.37557 | 3.65402 | 89.8576 | 0.54717
13 | 468.36 | 1.70645 | 2.24856 | 3.24773 | 92.3297 | 0.467563
14 | 504.382 | 1.8885 | 1.72243 | 3.07595 | 92.804 | 0.509077
15 | 540.403 | 1.4562 | 1.14092 | 2.80377 | 93.8909 | 0.708205

## #2
Etch Level | Etch Time (EtchTime) | C1s | N1s | O1s | Si2p | Cl2p
0 | 0 | 3.85618 | 39.6647 | 17.9534 | 38.4169 | 0.108816
1 | 54.066 | 0.910452 | 48.4453 | 5.56141 | 44.9804 | 0.10248
2 | 108.111 | 0.78238 | 48.8749 | 5.18518 | 45.0456 | 0.111986
3 | 162.142 | 0.984149 | 48.8219 | 5.01947 | 45.0544 | 0.120083
4 | 216.182 | 0.965129 | 48.7324 | 4.99648 | 45.1687 | 0.137271
5 | 270.22 | 1.06944 | 48.7188 | 4.99495 | 45.1161 | 0.100654
6 | 324.256 | 1.07122 | 48.3967 | 5.31894 | 45.1092 | 0.103927
7 | 378.318 | 1.05008 | 47.2091 | 5.6522 | 46.0463 | 0.042253
8 | 432.363 | 1.00592 | 35.2237 | 11.8445 | 51.795 | 0.130894
9 | 486.412 | 1.29719 | 13.2308 | 7.76379 | 77.5221 | 0.186117
10 | 540.471 | 1.78544 | 3.9536 | 3.68751 | 90.2867 | 0.286712
11 | 594.505 | 1.99319 | 1.80652 | 2.82272 | 92.9195 | 0.458107
12 | 648.541 | 1.6775 | 1.37613 | 3.10191 | 93.4206 | 0.423889
13 | 702.595 | 1.37178 | 1.3741 | 2.98459 | 93.6892 | 0.580288
14 | 756.635 | 1.88272 | 1.07504 | 3.08892 | 93.3373 | 0.616055
15 | 810.683 | 1.37889 | 1.00455 | 3.07021 | 93.9261 | 0.620241

## #3
Etch Level | Etch Time (EtchTime) | C1s | N1s | O1s | Si2p | Cl2p
0 | 0 | 13.5075 | 24.2369 | 30.4677 | 29.9671 | 1.82077
1 | 44.038 | 1.92377 | 28.956 | 24.0986 | 41.8549 | 3.1667
2 | 88.07 | 2.06794 | 28.8439 | 23.5196 | 42.0711 | 3.49744
3 | 132.103 | 2.39468 | 28.7495 | 23.0778 | 42.095 | 3.68296
4 | 176.15 | 2.50107 | 29.2394 | 22.1793 | 42.2038 | 3.8764
5 | 220.181 | 2.78954 | 29.4512 | 20.9925 | 42.6324 | 4.13432
6 | 264.214 | 2.6101 | 29.4867 | 19.1645 | 44.4904 | 4.24829
7 | 308.25 | 1.92503 | 24.5871 | 18.4626 | 51.8977 | 3.12748
8 | 352.289 | 1.78887 | 10.7063 | 8.841 | 77.6981 | 0.9657
9 | 396.327 | 1.62705 | 3.938 | 3.82927 | 89.9204 | 0.685322
10 | 440.363 | 1.82845 | 2.13966 | 3.16684 | 92.1025 | 0.762525
11 | 484.392 | 1.90007 | 1.47025 | 3.01321 | 92.8993 | 0.71714
12 | 528.421 | 1.47206 | 1.25558 | 2.90043 | 93.9432 | 0.42876
13 | 572.448 | 1.6784 | 1.293 | 2.8986 | 93.5346 | 0.595439
14 | 616.477 | 1.60734 | 1.19078 | 2.89337 | 93.7021 | 0.606397
15 | 660.508 | 1.80681 | 0.482564 | 2.77255 | 94.3441 | 0.593965

## #4
Etch Level | Etch Time (EtchTime) | C1s | N1s | O1s | Si2p | Cl2p
0 | 0 | 12.5692 | 33.3168 | 19.5504 | 34.2678 | 0.295713
1 | 60.036 | 1.16441 | 48.8619 | 4.3608 | 45.2852 | 0.32771
2 | 120.077 | 1.22803 | 49.0873 | 4.21794 | 45.161 | 0.30575
3 | 180.119 | 1.07866 | 49.2129 | 4.24138 | 45.1738 | 0.293255
4 | 240.151 | 0.882384 | 49.3393 | 4.11356 | 45.3998 | 0.264949
5 | 300.185 | 0.975728 | 49.2597 | 4.15522 | 45.2295 | 0.379818
6 | 360.235 | 1.02527 | 49.3742 | 3.99261 | 45.2998 | 0.308126
7 | 420.294 | 1.10126 | 48.5333 | 4.37406 | 45.6199 | 0.371483
8 | 480.342 | 1.0237 | 41.0814 | 9.1026 | 48.3951 | 0.397111
9 | 540.408 | 1.83392 | 17.0067 | 10.7182 | 70.0681 | 0.372991
10 | 600.479 | 1.62754 | 3.94999 | 3.82421 | 89.9627 | 0.635553
11 | 660.538 | 1.70509 | 1.89802 | 3.27135 | 92.2145 | 0.911033
12 | 720.608 | 1.8318 | 1.03674 | 2.88091 | 93.3693 | 0.881236
13 | 780.647 | 1.82674 | 1.39384 | 2.89929 | 92.9458 | 0.934282
14 | 840.7 | 2.23186 | 1.33615 | 2.8043 | 92.7089 | 0.918772
15 | 900.777 | 2.0059 | 1.08597 | 2.83705 | 93.2637 | 0.807361